## Summary
item | value
dataset | https://data.mendeley.com/datasets/ybyhxv4czd/3 (CC BY 4.0)
cuts | 27
1 s windows | 1740
features per window | 122
Ra measurement floor (µm) | 0.051
Ra R² ceiling | 0.86
random-split R² (leaky) | 0.94
cut-out R² (honest) | -0.58
permutation p (sensor ridge) | 0.92

## Models_Ra
model | RMSE cut-out | R² cut-out | RMSE speed-out | Δ RMSE vs mean, 95 % CI
mean per depth of cut | 0.1298726 | 0.05232729 | 0.1216929 | -0.032 .. +0.019
mean of training cuts | 0.1385411 | -0.07840237 | 0.1364448 | -
kinematic f²/32r (calibrated) | 0.145502 | -0.1894921 | 0.1498308 | +0.002 .. +0.011
sensor top-5 (chosen in fold), ridge | 0.1466121 | -0.2077115 | 0.264471 | -0.006 .. +0.023
sensor + process windows, LightGBM | 0.1546355 | -0.3435123 | 0.1859796 | -0.005 .. +0.040
process params, GP | 0.1556715 | -0.3615763 | 0.1618173 | +0.005 .. +0.036
process params, quadratic ridge | 0.1595304 | -0.4299164 | 0.1585133 | +0.000 .. +0.055
sensor features, ridge | 0.1645884 | -0.5220254 | 0.13603 | +0.000 .. +0.060
sensor windows, LightGBM | 0.1655861 | -0.5405341 | 0.1854472 | +0.008 .. +0.048
sensor + process, ridge | 0.1701291 | -0.6262257 | 0.3081027 | +0.005 .. +0.062
sensor features, PLS-2 | 0.1882438 | -0.9909705 | 0.420692 | +0.027 .. +0.074
kinematic f²/32r (raw) | 0.3901231 | -7.551194 | 0.3901231 | +0.177 .. +0.320

## Models_Rz
model | RMSE cut-out | R² cut-out | RMSE speed-out | Δ RMSE vs mean, 95 % CI
mean per depth of cut | 0.7514427 | 0.1275427 | 0.800858 | -0.222 .. +0.106
sensor + process windows, LightGBM | 0.7829309 | 0.05289234 | 1.121401 | -0.173 .. +0.116
mean of training cuts | 0.8354379 | -0.07840237 | 0.8270276 | -
kinematic f²/32r (calibrated) | 0.8710611 | -0.1723294 | 0.8945617 | -0.009 .. +0.089
sensor windows, LightGBM | 0.8868176 | -0.2151253 | 1.290032 | -0.048 .. +0.178
sensor top-5 (chosen in fold), ridge | 0.9142423 | -0.2914424 | 1.044743 | +0.006 .. +0.172
process params, quadratic ridge | 0.9487341 | -0.3907256 | 0.9513816 | -0.028 .. +0.306
sensor + process, ridge | 0.9609737 | -0.4268405 | 1.113264 | +0.009 .. +0.297
sensor features, ridge | 0.9781441 | -0.4782849 | 1.281737 | +0.016 .. +0.357
process params, GP | 1.010927 | -0.579037 | 0.9708945 | +0.003 .. +0.411
sensor features, PLS-2 | 1.115307 | -0.9219455 | 2.705134 | +0.147 .. +0.438
kinematic f²/32r (raw) | 2.742991 | -10.62522 | 2.742991 | +1.640 .. +2.180

## Predictions
exp | target | measured | measured_sd | loco_mean_baseline | loco_kinematic_f2_32r_raw | loco_kinematic_f2_32r_calibrated | loco_process_ridge_quadratic | loco_process_gpr | loco_depth_group_mean | loco_sensor_ridge | loco_sensor_pls2 | loco_sensor_select5_ridge | loco_sensor_lgbm_windows | loco_sensor_process_ridge | loco_sensor_process_lgbm_windows | loso_mean_baseline | loso_kinematic_f2_32r_raw | loso_kinematic_f2_32r_calibrated | loso_process_ridge_quadratic | loso_process_gpr | loso_depth_group_mean | loso_sensor_ridge | loso_sensor_pls2 | loso_sensor_select5_ridge | loso_sensor_lgbm_windows | loso_sensor_process_ridge | loso_sensor_process_lgbm_windows | speed | feed | depth
0400_0.05_0.20 | Ra | 0.5473333 | 0.1290633 | 0.5137692 | 0.09765625 | 0.5011926 | 0.4782078 | 0.513082 | 0.478625 | 0.4988735 | 0.5861256 | 0.4754471 | 0.4137887 | 0.4981107 | 0.435483 | 0.5331111 | 0.09765625 | 0.5297183 | 0.5189351 | 0.5211628 | 0.4984444 | 0.5339343 | 0.7371186 | 0.7914662 | 0.5530116 | 0.5338082 | 0.5476846 | 400 | 0.05 | 0.2
0400_0.05_0.40 | Ra | 0.4443333 | 0.01553491 | 0.5177308 | 0.09765625 | 0.5099861 | 0.507954 | 0.5177308 | 0.45225 | 0.5107611 | 0.492181 | 0.4819092 | 0.461078 | 0.5107064 | 0.4549961 | 0.5331111 | 0.09765625 | 0.5297183 | 0.5741815 | 0.5021721 | 0.4684444 | 0.5344377 | 0.7659701 | 0.5924429 | 0.6310817 | 0.5344299 | 0.6405589 | 400 | 0.05 | 0.4
0400_0.05_0.60 | Ra | 0.485 | 0.139925 | 0.5161667 | 0.09765625 | 0.5065143 | 0.5192122 | 0.5161666 | 0.6227083 | 0.4959998 | 0.340087 | 0.5624289 | 0.4265935 | 0.4963609 | 0.4524384 | 0.5331111 | 0.09765625 | 0.5297183 | 0.7217158 | 0.7270635 | 0.6324444 | 0.5357845 | 1.013359 | 0.7360329 | 0.6604806 | 0.5358932 | 0.668234 | 400 | 0.05 | 0.6
0400_0.10_0.20 | Ra | 0.444 | 0.019 | 0.5177436 | 0.390625 | 0.5151579 | 0.4997148 | 0.5320967 | 0.4915417 | 0.5138496 | 0.5746023 | 0.5050887 | 0.5699744 | 0.5134968 | 0.5525963 | 0.5331111 | 0.390625 | 0.532213 | 0.4954222 | 0.612644 | 0.4984444 | 0.5334441 | 0.6547438 | 0.5970212 | 0.6403056 | 0.5333257 | 0.6514384 | 400 | 0.1 | 0.2
0400_0.10_0.40 | Ra | 0.384 | 0.02722132 | 0.5200513 | 0.390625 | 0.5176549 | 0.5136747 | 0.5265545 | 0.4597917 | 0.5146001 | 0.4130574 | 0.4364109 | 0.4429223 | 0.514562 | 0.4270295 | 0.5331111 | 0.390625 | 0.532213 | 0.4838769 | 0.5455591 | 0.4684444 | 0.5348551 | 0.865529 | 0.5175052 | 0.6554826 | 0.5348537 | 0.6703257 | 400 | 0.1 | 0.4
0400_0.10_0.60 | Ra | 0.4243333 | 0.1101196 | 0.5185 | 0.390625 | 0.5159763 | 0.5315777 | 0.5976258 | 0.6302917 | 0.5109863 | 0.3096235 | 0.4640728 | 0.4620146 | 0.5111306 | 0.4688983 | 0.5331111 | 0.390625 | 0.532213 | 0.5646195 | 0.5135619 | 0.6324444 | 0.5368118 | 1.170426 | 0.64681 | 0.6725499 | 0.5369278 | 0.6750084 | 400 | 0.1 | 0.6
0400_0.16_0.20 | Ra | 0.3943333 | 0.03939966 | 0.5196538 | 1 | 0.5433386 | 0.5119076 | 0.519645 | 0.49775 | 0.5151847 | 0.4920052 | 0.5006283 | 0.4879192 | 0.5150427 | 0.4858138 | 0.5331111 | 1 | 0.537402 | 0.4455811 | 0.4834963 | 0.4984444 | 0.5349162 | 0.8952515 | 0.629151 | 0.6354776 | 0.5348057 | 0.6588427 | 400 | 0.16 | 0.2
0400_0.16_0.40 | Ra | 0.4233333 | 0.03803069 | 0.5185385 | 1 | 0.5399866 | 0.5172797 | 0.5218191 | 0.454875 | 0.5130984 | 0.4512674 | 0.4721218 | 0.4302517 | 0.5131012 | 0.4095639 | 0.5331111 | 1 | 0.537402 | 0.3538857 | 0.4702655 | 0.4684444 | 0.5358245 | 0.9961725 | 0.5952849 | 0.664941 | 0.5358315 | 0.6723487 | 400 | 0.16 | 0.4
0400_0.16_0.60 | Ra | 0.7626667 | 0.267272 | 0.5054872 | 1 | 0.5007645 | 0.3049381 | 0.5020299 | 0.588 | 0.5020054 | 0.5047801 | 0.483688 | 0.4277288 | 0.5021727 | 0.4493696 | 0.5331111 | 1 | 0.537402 | 0.3544782 | 0.4239589 | 0.6324444 | 0.5324686 | 0.4773939 | 0.6331082 | 0.6231918 | 0.5325986 | 0.6425646 | 400 | 0.16 | 0.6
0630_0.05_0.20 | Ra | 0.4573333 | 0.02458319 | 0.5172308 | 0.09765625 | 0.5088763 | 0.5000469 | 0.5227399 | 0.489875 | 0.5304234 | 0.6396282 | 0.5582475 | 0.6078146 | 0.5298095 | 0.5960404 | 0.5058333 | 0.09765625 | 0.4563495 | 0.4384386 | 0.443615 | 0.4656111 | 0.5430545 | 1.149316 | 0.196423 | 0.3881796 | 1.020743 | 0.3625678 | 630 | 0.05 | 0.2
0630_0.05_0.40 | Ra | 0.4553333 | 0.0635164 | 0.5173077 | 0.09765625 | 0.509047 | 0.5116291 | 0.5545743 | 0.450875 | 0.5323441 | 0.5990237 | 0.5919403 | 0.5071047 | 0.532185 | 0.5181437 | 0.5058333 | 0.09765625 | 0.4563495 | 0.4699924 | 0.4266774 | 0.4393889 | 0.5396469 | 0.9761123 | 0.609852 | 0.4880101 | 0.9233299 | 0.4546773 | 630 | 0.05 | 0.4
0630_0.05_0.60 | Ra | 0.8643333 | 0.0649333 | 0.5015769 | 0.09765625 | 0.474129 | 0.5020629 | 0.5008112 | 0.5752917 | 0.2898313 | 0.4148745 | 0.5358399 | 0.4894884 | 0.3052158 | 0.5269334 | 0.5058333 | 0.09765625 | 0.4563495 | 0.5080335 | 0.5648252 | 0.6125 | 0.5439026 | 0.9346265 | 0.002534744 | 0.4789386 | 0.7827578 | 0.551845 | 630 | 0.05 | 0.6
0630_0.10_0.20 | Ra | 0.6436667 | 0.1758446 | 0.5100641 | 0.390625 | 0.5068485 | 0.4739559 | 0.481791 | 0.4665833 | 0.5077811 | 0.5216947 | 0.4909027 | 0.4543305 | 0.4307579 | 0.4534809 | 0.5058333 | 0.390625 | 0.4927347 | 0.4598361 | 0.4606626 | 0.4656111 | 0.5133489 | 0.7091826 | 0.5706407 | 0.4818799 | 0.7255934 | 0.4585423 | 630 | 0.1 | 0.2
0630_0.10_0.40 | Ra | 0.5516667 | 0.07652668 | 0.5136026 | 0.390625 | 0.5106772 | 0.5099735 | 0.5126917 | 0.4388333 | 0.5193779 | 0.643887 | 0.6972748 | 0.5222815 | 0.5193597 | 0.4686765 | 0.5058333 | 0.390625 | 0.4927347 | 0.4956434 | 0.4414346 | 0.4393889 | 0.558104 | 1.415389 | 0.04432024 | 0.4728991 | 1.220542 | 0.4277394 | 630 | 0.1 | 0.4
0630_0.10_0.60 | Ra | 0.501 | 0.02685144 | 0.5155513 | 0.390625 | 0.5127858 | 0.5354144 | 0.5306602 | 0.6207083 | 0.5371571 | 0.8093288 | 0.6078514 | 0.5780383 | 0.537603 | 0.6198101 | 0.5058333 | 0.390625 | 0.4927347 | 0.5379381 | 0.4627969 | 0.6125 | 0.552345 | 1.273273 | 0.008463712 | 0.5056958 | 1.123697 | 0.4951341 | 630 | 0.1 | 0.6
0630_0.16_0.20 | Ra | 0.4816667 | 0.0215484 | 0.5162949 | 1 | 0.5332441 | 0.5058492 | 0.51635 | 0.4868333 | 0.5254983 | 0.6244845 | 0.5377166 | 0.436372 | 0.5250699191 | 0.4493271 | 0.5058333 | 1 | 0.5684159 | 0.4901739 | 0.4896638 | 0.4656111 | 0.5336563 | 0.9876308 | 0.4040217 | 0.5405516 | 1.117117 | 0.5459131 | 630 | 0.16 | 0.2
0630_0.16_0.40 | Ra | 0.419 | 0.006244998 | 0.5187051 | 1 | 0.5404875 | 0.5244056 | 0.5187271 | 0.4554167 | 0.5266463 | 0.6278616 | 0.5458282 | 0.6702387 | 0.554136 | 0.580914 | 0.5058333 | 1 | 0.5684159 | 0.5310855 | 0.4348089 | 0.4393889 | 0.526831 | 0.8628333 | 0.3677507 | 0.6652392 | 0.9703458 | 0.6144859 | 630 | 0.16 | 0.4
0630_0.16_0.60 | Ra | 0.4263333 | 0.06208328 | 0.5184231 | 1 | 0.5396399 | 0.5675153 | 0.6662144 | 0.6300417 | 0.5191388 | 0.5780507 | 0.4283344 | 0.6429609 | 0.5204678 | 0.6914536 | 0.5058333 | 1 | 0.5684159 | 0.5784845 | 0.7750394 | 0.6125 | 0.5146547 | 0.6552182 | 0.4229542 | 0.6445076 | 0.7871 | 0.7203859 | 630 | 0.16 | 0.6
1000_0.05_0.20 | Ra | 0.283 | 0.06496922 | 0.5239359 | 0.09765625 | 0.5237598 | 0.5193035 | 0.5255943 | 0.5116667 | 0.539874 | 0.588339 | 0.5814587 | 0.5646578 | 0.5395056 | 0.5539433 | 0.5060926 | 0.09765625 | 0.5283981 | 0.506519 | 0.5060926 | 0.4947222 | 0.5304623 | 0.5563026 | 0.5056858 | 0.6358218 | 0.5307297 | 0.621668 | 1000 | 0.05 | 0.2
1000_0.05_0.40 | Ra | 0.4 | 0.05695612 | 0.5194359 | 0.09765625 | 0.5137711 | 0.5267614 | 0.5195604 | 0.4577917 | 0.5293753 | 0.6187792 | 0.5191459 | 0.5493399 | 0.5900141 | 0.5394237 | 0.5060926 | 0.09765625 | 0.5283981 | 0.5068109 | 0.5060926 | 0.4462778 | 0.5350363 | 0.6221611 | 0.5064529 | 0.6119673 | 0.5360861 | 0.5926332 | 1000 | 0.05 | 0.4
1000_0.05_0.60 | Ra | 0.6883333 | 0.0128582 | 0.5083462 | 0.09765625 | 0.4891549 | 0.5128586 | 0.5050864 | 0.5972917 | 0.5104128 | 0.4941918 | 0.5028214 | 0.5885845 | 0.5105377 | 0.6466227 | 0.5060926 | 0.09765625 | 0.5283981 | 0.5071455 | 0.5060926 | 0.5772778 | 0.5326521 | 0.5859233 | 0.5050592 | 0.6731544 | 0.5344007 | 0.6822027 | 1000 | 0.05 | 0.6
1000_0.10_0.20 | Ra | 0.487 | 0.012 | 0.5160897 | 0.390625 | 0.5133684 | 0.5088362 | 0.5160897 | 0.4861667 | 0.5199029 | 0.5046727 | 0.4964328 | 0.5083122 | 0.5197102 | 0.4969704 | 0.5060926 | 0.390625 | 0.511997 | 0.5063955 | 0.5060926 | 0.4947222 | 0.5301421 | 0.5724807 | 0.5051388 | 0.5908839 | 0.5299802 | 0.5660218 | 1000 | 0.1 | 0.2
1000_0.10_0.40 | Ra | 0.5313333 | 0.001527525 | 0.5143846 | 0.390625 | 0.5115234 | 0.5208418 | 0.5132092 | 0.441375 | 0.5179855 | 0.4952317 | 0.4868053 | 0.4883129 | 0.518076 | 0.4668694 | 0.5060926 | 0.390625 | 0.511997 | 0.5066914 | 0.5060926 | 0.4462778 | 0.5288952 | 0.5570803 | 0.50502 | 0.627704 | 0.5294599 | 0.6213233 | 1000 | 0.1 | 0.4
1000_0.10_0.60 | Ra | 0.523 | 0.08310836 | 0.5147051 | 0.390625 | 0.5118702 | 0.5529212 | 0.5147055 | 0.6179583 | 0.5180899 | 0.5061886 | 0.4117927 | 0.537713 | 0.5731648 | 0.586846 | 0.5060926 | 0.390625 | 0.511997 | 0.5070302 | 0.5060926 | 0.5772778 | 0.5233639 | 0.5204812 | 0.5161648 | 0.5270803 | 0.5245276 | 0.5630955 | 1000 | 0.1 | 0.6
1000_0.16_0.20 | Ra | 0.638 | 0.03579106 | 0.5102821 | 1 | 0.5151742 | 0.4969705 | 0.4851226 | 0.4672917 | 0.512562 | 0.4644076 | 0.5193886 | 0.4625536 | 0.4700163 | 0.455429 | 0.5060926 | 1 | 0.4778826 | 0.5062213 | 0.5060926 | 0.4947222 | 0.5279282 | 0.5607643 | 0.5036216 | 0.5704565 | 0.5272991 | 0.5491552 | 1000 | 0.16 | 0.2
1000_0.16_0.40 | Ra | 0.4533333 | 0.01006645 | 0.5173846 | 1 | 0.536519 | 0.5411717 | 0.6579184 | 0.451125 | 0.5221773 | 0.469004 | 0.4474834 | 0.6059784 | 0.5224675 | 0.5701873 | 0.5060926 | 1 | 0.4778826 | 0.5065223 | 0.5060926 | 0.4462778 | 0.5214468 | 0.4950065 | 0.510927 | 0.5970132 | 0.5214251 | 0.595461 | 1000 | 0.16 | 0.4
1000_0.16_0.60 | Ra | 0.7916667 | 0.1287258 | 0.5043718 | 1 | 0.4974125 | 0.5049701 | 0.5113737 | 0.584375 | 0.5017011 | 0.4022545 | 0.4915704 | 0.4945757 | 0.5020664 | 0.531007 | 0.5060926 | 1 | 0.4778826 | 0.506866 | 0.5060926 | 0.5772778 | 0.5112014 | 0.4612191 | 0.498174 | 0.5926903 | 0.5120439 | 0.5758642 | 1000 | 0.16 | 0.6
0400_0.05_0.20 | Rz | 3.162 | 0.3205292 | 3.1085 | 0.09765625 | 2.953784 | 2.594643 | 2.999207 | 2.833917 | 3.01422 | 2.758218 | 2.995729 | 2.678336 | 3.040802 | 2.747119 | 3.228407 | 0.09765625 | 3.087144 | 3.207026 | 3.053397 | 2.827 | 3.252488 | 5.391096 | 3.226065 | 3.480959 | 3.250937 | 3.436777 | 400 | 0.05 | 0.2
0400_0.05_0.40 | Rz | 2.629333 | 0.191171 | 3.128987 | 0.09765625 | 2.99926 | 2.940513 | 2.814982 | 2.733875 | 3.092012 | 2.864326 | 3.07274 | 2.79848 | 2.832251 | 2.752808 | 3.228407 | 0.09765625 | 3.087144 | 3.234654 | 3.249549 | 2.821167 | 3.267625 | 5.925333 | 3.227727 | 4.149783 | 3.267147 | 3.907509 | 400 | 0.05 | 0.4
0400_0.05_0.60 | Rz | 2.693667 | 0.7246084 | 3.126513 | 0.09765625 | 2.993768 | 3.185254 | 3.045402 | 3.869458 | 3.092671 | 2.4205 | 3.458798 | 2.852247 | 2.626075 | 2.892366 | 3.228407 | 0.09765625 | 3.087144 | 3.895034 | 3.813593 | 4.037056 | 3.286337 | 8.004914 | 3.39681 | 4.606791 | 3.286891 | 4.199151 | 400 | 0.05 | 0.6
0400_0.10_0.20 | Rz | 2.908 | 0.188677 | 3.118269 | 0.390625 | 3.080219 | 2.709926 | 3.028808 | 2.865667 | 3.08967 | 3.104048 | 3.212333 | 3.200529 | 2.933559 | 3.009437 | 3.228407 | 0.390625 | 3.191014 | 2.908313 | 3.437599 | 2.827 | 3.244487 | 4.80902 | 3.280365 | 3.919833 | 3.243185 | 3.7192 | 400 | 0.1 | 0.2
0400_0.10_0.40 | Rz | 2.506 | 0.2223938 | 3.133731 | 0.390625 | 3.096949 | 3.015935 | 2.724715 | 2.749292 | 3.104614 | 2.573009 | 2.815572 | 2.651452 | 2.319595 | 2.613507 | 3.228407 | 0.390625 | 3.191014 | 2.661976 | 3.216643 | 2.821167 | 3.274506 | 7.000118 | 3.347142 | 4.638877 | 3.274247 | 4.144354 | 400 | 0.1 | 0.4
0400_0.10_0.60 | Rz | 2.690667 | 0.3822268 | 3.126628 | 0.390625 | 3.089263 | 3.283724 | 3.279972 | 3.869833 | 3.091262 | 2.588333 | 3.191137 | 2.784505 | 2.765744 | 2.706917 | 3.228407 | 0.390625 | 3.191014 | 3.048391 | 3.179499 | 4.037056 | 3.299664 | 9.169452 | 3.392754 | 4.861375 | 3.300453 | 4.388354 | 400 | 0.1 | 0.6
0400_0.16_0.20 | Rz | 2.801333 | 0.4805833 | 3.122372 | 1 | 3.344189 | 2.825165 | 3.033284 | 2.879 | 3.078345 | 2.920115 | 3.040943 | 2.956284 | 2.676664 | 2.951255 | 3.228407 | 1 | 3.407064 | 2.624965 | 3.040817 | 2.827 | 3.269058 | 6.859408 | 3.257362 | 4.350979 | 3.268023 | 3.948111 | 400 | 0.16 | 0.2
0400_0.16_0.40 | Rz | 2.438 | 0.2734008 | 3.136346 | 1 | 3.386186 | 3.135835 | 2.855877 | 2.757792 | 3.151966 | 3.295306 | 2.914524 | 2.683212 | 3.08043 | 2.61051 | 3.228407 | 1 | 3.407064 | 2.04987 | 3.049241 | 2.821167 | 3.2843 | 7.86349 | 3.423425 | 4.724305 | 3.284326 | 4.199932 | 400 | 0.16 | 0.4
0400_0.16_0.60 | Rz | 4.042667 | 0.687308 | 3.074628 | 1 | 3.200709 | 2.063389 | 2.854007 | 3.700833 | 3.055648 | 3.0951 | 3.053368 | 2.859511 | 3.058491 | 2.867589 | 3.228407 | 1 | 3.407064 | 2.107528 | 2.751969 | 4.037056 | 3.232996 | 3.600738 | 3.231375 | 3.765538 | 3.234152 | 3.59278 | 400 | 0.16 | 0.6
0630_0.05_0.20 | Rz | 2.653 | 0.1438437 | 3.128077 | 0.09765625 | 2.99724 | 2.823722 | 3.346429 | 2.897542 | 3.196594 | 3.679923 | 3.412609 | 3.52986 | 3.417921 | 3.430543 | 3.075981 | 0.09765625 | 2.723758 | 2.835022 | 2.538946 | 2.787222 | 4.919144 | 4.991098 | 3.825432 | 2.21402 | 3.899821 | 2.208086 | 630 | 0.05 | 0.2
0630_0.05_0.40 | Rz | 3.169333 | 0.3775054 | 3.108218 | 0.09765625 | 2.953158 | 2.948589 | 3.089454 | 2.666375 | 3.157879 | 3.635242 | 3.007222 | 3.0153 | 2.762386 | 2.793283 | 3.075981 | 0.09765625 | 2.723758 | 2.494206 | 2.550851 | 2.570389 | 4.453426 | 4.780419 | 4.945099 | 2.762188 | 3.376165 | 2.519452 | 630 | 0.05 | 0.4
0630_0.05_0.60 | Rz | 4.509333 | 0.2485605 | 3.056679 | 0.09765625 | 2.838757 | 3.091581 | 3.069443 | 3.6425 | 1.757985 | 2.146984 | 3.169707 | 2.839868 | 1.993712 | 3.255053 | 3.075981 | 0.09765625 | 2.723758 | 3.422652 | 3.299244 | 3.870333 | 3.037391 | 3.794637 | 3.508549 | 2.746516 | 2.465434 | 2.927178 | 630 | 0.05 | 0.6
0630_0.10_0.20 | Rz | 3.534333 | 0.5321131 | 3.094179 | 0.390625 | 3.054153 | 2.753253 | 2.84144 | 2.787375 | 3.076532 | 2.952703 | 2.858158 | 2.952053 | 2.628188 | 2.901424 | 3.075981 | 0.390625 | 2.982746 | 2.704122 | 2.752942 | 2.787222 | 4.269921 | 3.907796 | 3.004657 | 2.96412 | 4.019725 | 2.923646 | 630 | 0.1 | 0.2
0630_0.10_0.40 | Rz | 3.104667 | 0.3322594 | 3.110705 | 0.390625 | 3.072034 | 3.058312 | 2.750731 | 2.674458 | 3.206176 | 4.26732 | 4.081415 | 3.275243 | 3.205539 | 2.815742 | 3.075981 | 0.390625 | 2.982746 | 2.50834 | 2.461044 | 2.570389 | 4.727904 | 6.062609 | 5.29251 | 2.792014 | 3.720112 | 2.779898 | 630 | 0.1 | 0.4
0630_0.10_0.60 | Rz | 3.209333 | 0.1440741 | 3.106679 | 0.390625 | 3.067679 | 3.371689 | 3.531638 | 3.805 | 3.179259 | 4.987461 | 3.246266 | 3.19037 | 3.225939 | 3.646209 | 3.075981 | 0.390625 | 2.982746 | 3.581821 | 3.080118 | 3.870333 | 4.486276 | 5.581197 | 4.290826 | 3.115509 | 3.692091 | 3.102464 | 630 | 0.1 | 0.6
0630_0.16_0.20 | Rz | 2.922667 | 0.0495715 | 3.117705 | 1 | 3.330165 | 2.915674 | 3.309521 | 2.863833 | 3.153882 | 3.399358 | 3.189662 | 2.893421 | 2.721952 | 2.990325 | 3.075981 | 1 | 3.52144 | 3.162482 | 3.103461 | 2.787222 | 5.469522 | 4.261079 | 3.735105 | 3.484574 | 4.898164 | 3.455771 | 630 | 0.16 | 0.2
0630_0.16_0.40 | Rz | 2.804 | 0.1513275 | 3.122269 | 1 | 3.343881 | 3.220114 | 3.116938 | 2.712042 | 3.395548 | 3.648057 | 2.962372 | 3.852818 | 3.365287 | 3.273811 | 3.075981 | 1 | 3.52144 | 3.140742 | 2.474405 | 2.570389 | 5.201751 | 4.267886 | 3.144486 | 3.901991 | 4.884002 | 3.685309 | 630 | 0.16 | 0.4
0630_0.16_0.60 | Rz | 2.708667 | 0.2919492 | 3.125936 | 1 | 3.3549 | 4.316459 | 4.563214 | 3.867583 | 3.123799 | 3.296779 | 2.860381 | 3.814369 | 3.309187 | 4.106922 | 3.075981 | 1 | 3.52144 | 4.388265 | 4.9235 | 3.870333 | 4.143901 | 3.271033 | 2.923473 | 4.168698 | 4.243413 | 4.249366 | 630 | 0.16 | 0.6
1000_0.05_0.20 | Rz | 1.667 | 0.2579322 | 3.166 | 0.09765625 | 3.081419 | 3.049262 | 3.070528 | 3.020792 | 3.244018 | 3.419009 | 3.27398 | 2.95704 | 3.240269 | 3.005875 | 3.027056 | 0.09765625 | 3.099584 | 3.029506 | 3.027056 | 2.996889 | 3.207156 | 3.414456 | 3.233144 | 3.520444 | 3.207273 | 3.315605 | 1000 | 0.05 | 0.2
1000_0.05_0.40 | Rz | 2.574 | 0.2739872 | 3.131115 | 0.09765625 | 3.003984 | 3.186645 | 2.856838 | 2.740792 | 3.400479 | 3.440604 | 3.120039 | 3.423287 | 3.413963 | 3.172618 | 3.027056 | 0.09765625 | 3.099584 | 3.030752 | 3.027056 | 2.775222 | 3.20975 | 3.523159 | 3.064466 | 3.394742 | 3.215048 | 3.327835 | 1000 | 0.05 | 0.4
1000_0.05_0.60 | Rz | 4.233667 | 0.134143 | 3.067282 | 0.09765625 | 2.862292 | 3.262197 | 2.803296 | 3.676958 | 3.075625 | 2.693953 | 3.031644 | 3.401783 | 3.076415 | 4.084766 | 3.027056 | 0.09765625 | 3.099584 | 3.032162 | 3.027056 | 3.309056 | 3.204862 | 3.432321 | 3.219395 | 3.694209 | 3.214697 | 3.796292 | 1000 | 0.05 | 0.6
1000_0.10_0.20 | Rz | 2.591 | 0.09874715 | 3.130462 | 0.390625 | 3.093411 | 3.024792 | 2.747845 | 2.905292 | 3.159841 | 2.83713 | 3.247452 | 2.650578 | 3.199207 | 2.552709 | 3.027056 | 0.390625 | 3.046254 | 3.029172 | 3.027056 | 2.996889 | 3.195035 | 3.41689 | 3.217753 | 3.361226 | 3.192791 | 3.284416 | 1000 | 0.1 | 0.2
1000_0.10_0.40 | Rz | 2.565667 | 0.07800214 | 3.131436 | 0.390625 | 3.094465 | 3.295112 | 2.790152 | 2.741833 | 3.169001 | 3.22191 | 3.140572 | 2.996738 | 3.271715 | 2.792313 | 3.027056 | 0.390625 | 3.046254 | 3.030436 | 3.027056 | 2.775222 | 3.18476 | 3.340439 | 3.142881 | 3.583639 | 3.187311 | 3.473866 | 1000 | 0.1 | 0.4
1000_0.10_0.60 | Rz | 3.721333 | 1.019221 | 3.086987 | 0.390625 | 3.046371 | 3.462668 | 5.087909 | 3.741 | 2.788124 | 3.008775 | 2.329494 | 3.422862 | 3.058042 | 3.764973 | 3.027056 | 0.390625 | 3.046254 | 3.031864 | 3.027056 | 3.309056 | 3.13556 | 3.082222 | 2.971368 | 3.154362 | 3.141781 | 3.397316 | 1000 | 0.1 | 0.6
1000_0.16_0.20 | Rz | 3.594 | 0.142944 | 3.091885 | 1 | 3.252568 | 2.987721 | 2.608574 | 2.779917 | 3.102939 | 2.6767 | 3.042033 | 2.663739 | 2.771185 | 2.600558 | 3.027056 | 1 | 2.935328 | 3.028687 | 3.027056 | 2.996889 | 3.175501 | 3.355437 | 3.164069 | 3.364769 | 3.170948 | 3.216644 | 1000 | 0.16 | 0.2
1000_0.16_0.40 | Rz | 2.709333 | 0.1420469 | 3.12591 | 1 | 3.354823 | 3.816294 | 4.674978 | 2.723875 | 3.162136 | 3.271789 | 3.188013 | 3.748329 | 3.132385 | 3.296107 | 3.027056 | 1 | 2.935328 | 3.029972 | 3.027056 | 2.775222 | 3.13751 | 3.085963 | 3.095846 | 3.499636 | 3.136719 | 3.391192 | 1000 | 0.16 | 0.4
1000_0.16_0.60 | Rz | 5.84 | 2.138348 | 3.0055 | 1 | 2.992962 | 3.102918 | 3.096338 | 3.476167 | 2.985664 | 2.63772 | 2.912868 | 3.051766 | 2.989651 | 3.363133 | 3.027056 | 1 | 2.935328 | 3.031422 | 3.027056 | 3.309056 | 3.085493 | 3.042148 | 3.100657 | 3.331938 | 3.090579 | 3.273265 | 1000 | 0.16 | 0.6

## Plausibility
verdict | check | expect | observed
warn | implied cut length (duration x f x n) is constant | same bar length on every pass, CV < 10 % | 38-97 mm, CV 35.0 %; 6 cuts at about 2.0x: 0630_0.10_0.20, 0630_0.10_0.40, 0630_0.10_0.60, 0630_0.16_0.20, 0630_0.16_0.40, 0630_0.16_0.60
pass | logged spindle speed matches the force spectrum | spindle line within +-8 % of nominal | deviation +3 to +5 %; long cuts 0630_0.10_0.20, 0630_0.10_0.40, 0630_0.10_0.60, 0630_0.16_0.20, 0630_0.16_0.40, 0630_0.16_0.60 also match, so feed or pass length differs from the log (ask the lab)
fail | mean resultant force rises with chip cross-section f x d | strong positive rank correlation (rho > 0.7) | rho +0.45 (p 0.019), median force 37-743 N
fail | force is stationary within one cut | first vs last 10 % of windows within +-20 % | median drift +38 %, 20/27 cuts beyond +-20 %
warn: speeds may be separate sessions (batch effect) | vibration level ordered by spindle speed | RMS acceleration rises with speed (same mount, same setup) | 400 rpm 0.344 g, 630 rpm 0.090 g, 1000 rpm 0.173 g
pass | roughness repeatability (3 readings per cut) | CV of Ra readings below about 20 % | median CV 9 %, worst 0400_0.16_0.60 35 %, 0400_0.05_0.60 29 %, 0630_0.10_0.20 27 %
warn | single roughness readings without gross outliers | robust z-score of every Rz reading < 5 | 1000_0.16_0.60 rep 2: Rz 8.306 um

## Next_trials
speed | feed | depth | pred_Ra_um | pred_sd_um | order
1000 | 0.16 | 0.3 | 0.4879 | 0.1307 | 1
1000 | 0.16 | 0.5 | 0.5236 | 0.1307 | 2
400 | 0.05 | 0.3 | 0.4877 | 0.1307 | 3
400 | 0.05 | 0.5 | 0.5233 | 0.1307 | 4
1000 | 0.05 | 0.3 | 0.4878 | 0.1307 | 5
1000 | 0.05 | 0.5 | 0.5236 | 0.1307 | 6

## Replicates
readings_per_cut | sd_of_cut_mean_um
1 | 0.08766237
2 | 0.06198666
3 | 0.05061189
5 | 0.0392038
8 | 0.03099333